## Data
AS1554.1:2014 Imperfection Levels with UT & RT
| Weld Details | Length (mm) |  | Thickness (mm) |  | Imperfection L Factor |  | Max Imperfection Level
|  | 800 |  | 24 |  | 2 |  | 400
| Imperfection |  |  |  | Excessive Height | Aligned Imperfections (6.2.3.a) |  |  |  |  | aligned | Overlapping |  |  |  | 1.2
| Start (mm) | Length (mm) | Type | Height (mm) |  | Gap (mm) | Total Aligned Length (mm) | Height Weighting Factor | Weighted length | Weighted Length* |  |  | Ends (Note 6:) |  | Ends 1 | Ends 2 max |  | sum |  |  | end
Indication 1 | 30 | 25 | LP | 2 | No | N/A | N/A | 1 | 25 | 25 |  |  | C |  | 1 | 2 | 1 | 2 |  |  | 55
Indication 2 | 125 | 20 | IL | 5 | No | 70 | N/A | 5 | 25 | 25 |  | 0 | C |  | 1 | 2 | 0 | 1 |  |  | 145
Indication 3 | 600 | 45 | IL | 5 | No | 455 | N/A | 5 | 225 | 225 |  | 0 | C |  | 1 | 2 | 0 | 1 |  |  | 645
[12 empty] | 0 |  |  | 0
| Overlapping Indications |  |  | No |  | If Yes, refer to 6.2.3 |  |  |  |  | Factored Length <2 |  |  |  | Factored Length 2-4 |  |  |  | Factored Length 4-10 |  |  | Factored Length 10-20
[11 empty] | Height Weighting Factor | Factored Length |  |  | Height Weighting Factor | Factored Length |  |  | Height Weighting Factor | Factored Length |  | Height Weighting Factor | Factored Length
| Aligned Indications |  |  | No |  | If Yes, refer 6.2.3 and image |  |  |  |  | 1 | 25 |  |  | 2 | 0 |  |  | 5 | 0 |  | 0 | 0 | 5
[11 empty] | 1 | 20 |  |  | 2 | 140 |  |  | 5 | 10 |  | 0 | 0 | 5
| Indication Length as detected (mm) |  |  | 90 | [6 empty] | 1 | 45 |  |  | 2 | 910 |  |  | 5 | 10 |  | 0 | 0 | 5
| Imperfection Level with Weighting |  |  | 275 | [7 empty] | aligned max
[11 empty] | 1 | 5 | 1 |  | 25 | 25 | 0
| Allowed Imperfection Level |  |  | 400 | [6 empty] | 5 | 5 | 5 |  | 20 | 100
[11 empty] | 5 | 5 | 5 |  | 45 | 225
| Indication Lengths |  |  | Complies
| Indication Types |  |  | Complies | [6 empty] | complies
height
| Weld Ends (T) |  |  | Complies |  | Refer 6.2.1 Note 6 |  |  |  |  | 1 |  |  | 3
[11 empty] | 1 |  |  | FALSE
| Overall |  |  | Complies | [6 empty] | 1
[11 empty] | 3 | Complies | Complies | Complies
Notes:
| This is a Work-In-Progress | [9 empty] | Complies
Will not work with more than 2 aligned indications
To use less than 3 indications set length to 0 (and ignore other errors)
Indications starts to be in order of distance from datum
Imperfection type is a drop down menu
For Personal training use only
KL
IL
LP
LF